## icp
Stabilizer | Al | Ca | K | Na | S | Si | pH
StabA | 1.111871e-05 | 0.01844403 | 0.0006163951 | 0.001596362 | 0.009028536 | 0.002147015 | 5.4
StabA | 0.000185322 | 0.028645 | 0.000621795 | 0.00081993 | 0.017749532 | 0.000348941 | 11.09
StabA | 2.59e-05 | 0.03628875 | 0.000169231 | 0.000541545 | 0.031919838 | 0.000494926 | 11.33
StabA | 0.000185322 | 0.05000125 | 0.000384615 | 0.00073511 | 0.027896132 | 0.000267046 | 11.43
StabA | 0.000185322 | 0.04241125 | 0.021829487 | 0.000963472 | 0.018317218 | 0.000377426 | 11.18
StabA | 0.000185322 | 0.03623375 | 0.001053846 | 0.000545895 | 0.01588272 | 0.000245683 | 10.91
StabB | 1.111871e-05 | 0.01844403 | 0.0006163951 | 0.001596362 | 0.009028536 | 0.002147015 | 5.4
StabB | 0.000185322 | 0.05152 | 0.006098718 | 0.000874302 | 0.045120087 | 7.83336e-05 | 10.2
StabB | 2.03855e-05 | 0.04145875 | 0.000162821 | 0.000635065 | 0.039524329 | 0.000108599 | 10.22
StabB | 0.00017791 | 0.07380375 | 0.000192308 | 0.001020019 | 0.053591703 | 5.34093e-06 | 10.5
StabB | 0.000185322 | 0.0556225 | 0.003042308 | 0.000798181 | 0.039497817 | 8.90155e-05 | 10.41
StabB | 0.000185322 | 0.02659375 | 0.000148718 | 0.000604617 | 0.013284467 | 8.90155e-05 | 10.07
csa | 1.111871e-05 | 0.01844403 | 0.0006163951 | 0.001596362 | 0.009028536 | 0.002147015 | 5.4
csa | 0.000185322 | 0.02754375 | 0.000224359 | 0.001220108 | 0.024812851 | 8.90155e-05 | 9.5
csa | 5.93032e-05 | 0.04634375 | 0.000205128 | 0.001035243 | 0.045324392 | 8.90155e-05 | 9.5
csa | 0.000187176 | 0.06611875 | 0.000121795 | 0.00145717 | 0.048507486 | 8.90155e-05 | 9.52
csa | 0.000185322 | 0.0485975 | 0.000721795 | 0.001302753 | 0.030316594 | 8.90155e-05 | 9.8
csa | 0.000185322 | 0.03159125 | 0.000132051 | 0.000933024 | 0.023831878 | 8.90155e-05 | 9.71
type3 | 1.111871e-05 | 0.01844403 | 0.0006163951 | 0.001596362 | 0.009028536 | 0.002147015 | 5.4
type3 | 0.000185322 | 0.022545 | 7.17949e-05 | 0.000585043 | 0.012649719 | 0.000432615 | 11.34
type3 | 0.000185322 | 0.016695 | 0.000384615 | 0.000382779 | 0.011019963 | 0.000389888 | 11.24
type3 | 0.000185322 | 0.039135 | 0.000384615 | 0.00062854 | 0.014683406 | 0.000466441 | 11.25
type3 | 0.000185322 | 0.03473125 | 0.000384615 | 0.000678563 | 0.010988771 | 0.000213637 | 11.48
type3 | 0.000185322 | 0.03235125 | 2.05128e-05 | 0.00055242 | 0.010311915 | 0.000268827 | 11.49

## strength
type_3 | csa | stab_a | stab_b
1 | 1 | 1 | 1
1.792 | 1.974 | 2.011 | 1.825
1.83 | 1.912 | 1.917 | 1.755
2.148 | 1.996 | 2.206 | 2.048